## Sheet1
EL-751
Suhu : 22,8 C
Kelembaban : 64%
Metode :
1. Tanpa Standar
2. Tanpa Filter
3. Medium Udara
4. Waktu 60
5. Energi 30 KV
Hasil
1. Semen Komposit ( Berat : 9,5010 gram)
Compound | Conc | Unit | Compound | Conc | Unit | Compound | Conc | Unit | Compound | Conc | Unit
Al | 1.2 | 0% | Al | 1 | 0% | Al2O3 | 1.9 | 0% | Al2O3 | 1.9 | 0%
Si | 5.2 | 0% | Si | 5.4 | 0% | SiO2 | 9.2 | 0% | SiO2 | 9.3 | 0%
P | 0.2 | 0% | P | 0.2 | 0% | P2O5 | 0.4 | 0% | P2O5 | 0.5 | 0%
S | 0.75 | 0% | S | 0.78 | 0% | SO3 | 1.5 | 0% | SO3 | 1.5 | 0%
K | 0.72 | 0% | K | 0.73 | 0% | K2O | 0.65 | 0% | K2O | 0.63 | 0%
Ca | 84.2 | 0% | Ca | 84.2 | 0% | CaO | 79.7 | 0% | CaO | 79.6 | 0%
Ti | 0.4 | 0% | Ti | 0.41 | 0% | TiO2 | 0.4 | 0% | TiO2 | 0.42 | 0%
V | 0.02 | 0% | V | 0.01 | 0% | V2O5 | 0.02 | 0% | V2O5 | 0.02 | 0%
Mn | 0.098 | 0% | Mn | 0.098 | 0% | MnO | 0.078 | 0% | MnO | 0.078 | 0%
Fe | 6.66 | 0% | Fe | 6.65 | 0% | Fe2O3 | 5.76 | 0% | Fe2O3 | 5.77 | 0%
Cu | 0.12 | 0% | Cu | 0.12 | 0% | CuO | 0.095 | 0% | CuO | 0.093 | 0%
Zn | 0.02 | 0% | Zn | 0.02 | 0% | ZnO | 0.02 | 0% | ZnO | 0.02 | 0%
Rb | 0.02 | 0% | Rb | 0.02 | 0% | Rb2O | 0.01 | 0% | Rb2O | 0.008 | 0%
Sr | 0.12 | 0% | Sr | 0.12 | 0% | SrO | 0.081 | 0% | SrO | 0.077 | 0%
Zr | 0.04 | 0% | Zr | 0.04 | 0% | ZrO2 | 0.03 | 0% | ZrO2 | 0.03 | 0%
Ba | 0.2 | 0% | Ba | 0.2 | 0% | BaO | 0.1 | 0% | BaO | 0.1 | 0%
Re | 0.05 | 0% | Re | 0.04 | 0% | Re2O7 | 0.04 | 0% | Re2O7 | 0.04 | 0%
2. Fly Ash ( Berat : 9,5012 gram)
Compound | Conc | Unit | Compound | Conc | Unit | Compound | Conc | Unit | Compound | Conc | Unit
Al | 5.2 | 0% | Al | 5.3 | 0% | Al2O3 | 7.5 | 0% | Al2O3 | 7.6 | 0%
Si | 12 | 0% | Si | 12 | 0% | SiO2 | 20 | 0% | SiO2 | 19 | 0%
P | 0.3 | 0% | P | 0.4 | 0% | P2O5 | 0.5 | 0% | P2O5 | 0.6 | 0%
S | 1.3 | 0% | S | 1.2 | 0% | SO3 | 2.2 | 0% | SO3 | 2.1 | 0%
K | 2.31 | 0% | K | 2.29 | 0% | K2O | 1.9 | 0% | K2O | 1.9 | 0%
Ca | 29.3 | 0% | Ca | 29.3 | 0% | CaO | 26.9 | 0% | CaO | 27 | 0%
Ti | 1.4 | 0% | Ti | 1.5 | 0% | TiO2 | 1.5 | 0% | TiO2 | 1.5 | 0%
V | 0.04 | 0% | V | 0.06 | 0% | V2O5 | 0.06 | 0% | V2O5 | 0.05 | 0%
Cr | 0.03 | 0% | Cr | 0.04 | 0% | Cr2O3 | 0.03 | 0% | Cr2O3 | 0.03 | 0%
Mn | 0.43 | 0% | Mn | 0.42 | 0% | MnO | 0.32 | 0% | MnO | 0.33 | 0%
Fe | 45.1 | 0% | Fe | 44.9 | 0% | Fe2O3 | 37.9 | 0% | Fe2O3 | 37.9 | 0%
Ni | 0.03 | 0% | Ni | 0.03 | 0% | NiO | 0.03 | 0% | NiO | 0.03 | 0%
Cu | 0.17 | 0% | Cu | 0.18 | 0% | CuO | 0.11 | 0% | CuO | 0.12 | 0%
Zn | 0.11 | 0% | Zn | 0.11 | 0% | ZnO | 0.083 | 0% | ZnO | 0.079 | 0%
Rb | 0.071 | 0% | Rb | 0.066 | 0% | Rb2O | 0.042 | 0% | Rb2O | 0.037 | 0%
Sr | 0.83 | 0% | Sr | 0.82 | 0% | SrO | 0.53 | 0% | SrO | 0.53 | 0%
Zr | 0.093 | 0% | Zr | 0.09 | 0% | ZrO2 | 0.076 | 0% | ZrO2 | 0.073 | 0%
Ba | 0.86 | 0% | Ba | 0.83 | 0% | BaO | 0.61 | 0% | BaO | 0.66 | 0%
Hg | 0.1 | 0% | Hg | 0.1 | 0% | HgO | 0.05 | 0% | HgO | 0.06 | 0%
Na | No intensity |  | Na | No intensity |  | Na2O | No intensity |  | Na2O | No intensity
3. Row SBE ( Berat : 6,0040 gram)
Compound | Conc | Unit | Compound | Conc | Unit | Compound | Conc | Unit | Compound | Conc | Unit
Al | 2.4 | 0% | Al | 2.6 | 0% | Al2O3 | 2.9 | 0% | Al2O3 | 3.4 | 0%
Si | 24 | 0% | Si | 24 | 0% | SiO2 | 32 | 0% | SiO2 | 35 | 0%
P | 3.3 | 0% | P | 3.1 | 0% | P2O5 | 4.7 | 0% | P2O5 | 4.6 | 0%
S | 1.7 | 0% | S | 1.7 | 0% | SO3 | 3.5 | 0% | SO3 | 2.6 | 0%
K | 2.92 | 0% | K | 2.93 | 0% | K2O | 2.34 | 0% | K2O | 2.2 | 0%
Ca | 24.2 | 0% | Ca | 24.1 | 0% | CaO | 20.7 | 0% | CaO | 20.3 | 0%
Ti | 3.34 | 0% | Ti | 3.38 | 0% | TiO2 | 3.29 | 0% | TiO2 | 3.2 | 0%
V | 0.17 | 0% | V | 0.18 | 0% | V2O5 | 0.19 | 0% | V2O5 | 0.17 | 0%
Cr | 0.04 | 0% | Cr | 0.03 | 0% | Cr2O3 | 0.03 | 0% | Cr2O3 | 0.04 | 0%
Mn | 0.59 | 0% | Mn | 0.57 | 0% | MnO | 0.42 | 0% | MnO | 0.41 | 0%
Fe | 36.7 | 0% | Fe | 36.7 | 0% | Fe2O3 | 28.9 | 0% | Fe2O3 | 27.8 | 0%
Ni | 0.03 | 0% | Ni | 0.05 | 0% | NiO | 0.03 | 0% | NiO | 0.02 | 0%
Cu | 0.35 | 0% | Cu | 0.37 | 0% | CuO | 0.23 | 0% | CuO | 0.23 | 0%
Zn | 0.07 | 0% | Zn | 0.07 | 0% | ZnO | 0.05 | 0% | ZnO | 0.04 | 0%
Rb | 0.13 | 0% | Rb | 0.13 | 0% | Rb2O | 0.071 | 0% | Rb2O | 0.072 | 0%
Sr | 0.19 | 0% | Sr | 0.19 | 0% | SrO | 0.11 | 0% | SrO | 0.11 | 0%
Zr | 0.18 | 0% | Zr | 0.21 | 0% | ZrO2 | 0.14 | 0% | ZrO2 | 0.11 | 0%
Re | 0.1 | 0% | Re | 0.1 | 0% | Re2O7 | 0.05 | 0% | Re2O7 | 0.06 | 0%
4. PBSE ( Berat : 6,0006 gram)
Compound | Conc | Unit | Compound | Conc | Unit | Compound | Conc | Unit | Compound | Conc | Unit
Al | 3.4 | 0% | Al | 3.1 | 0% | Al2O3 | 4.2 | 0% | Al2O3 | 4 | 0%
Si | 26 | 0% | Si | 27 | 0% | SiO2 | 39 | 0% | SiO2 | 38 | 0%
P | 4.5 | 0% | P | 4.5 | 0% | P2O5 | 6.2 | 0% | P2O5 | 6.4 | 0%
S | 0.92 | 0% | S | 0.87 | 0% | SO3 | 1.4 | 0% | SO3 | 1.4 | 0%
K | 4.8 | 0% | K | 4.81 | 0% | K2O | 3.48 | 0% | K2O | 3.49 | 0%
Ca | 18.9 | 0% | Ca | 18.8 | 0% | CaO | 15.5 | 0% | CaO | 15.5 | 0%
Ti | 2.99 | 0% | Ti | 3.02 | 0% | TiO2 | 2.79 | 0% | TiO2 | 2.81 | 0%
V | 0.14 | 0% | V | 0.13 | 0% | V2O5 | 0.13 | 0% | V2O5 | 0.12 | 0%
Cr | 0.04 | 0% | Cr | 0.05 | 0% | Cr2O3 | 0.03 | 0% | Cr2O3 | 0.04 | 0%
Mn | 0.5 | 0% | Mn | 0.51 | 0% | MnO | 0.34 | 0% | MnO | 0.35 | 0%
Fe | 36.1 | 0% | Fe | 36 | 0% | Fe2O3 | 26.7 | 0% | Fe2O3 | 26.7 | 0%
Ni | 0.05 | 0% | Ni | 0.03 | 0% | NiO | 0.02 | 0% | NiO | 0.02 | 0%
Cu | 0.32 | 0% | Cu | 0.32 | 0% | CuO | 0.19 | 0% | CuO | 0.18 | 0%
Zn | 0.08 | 0% | Zn | 0.07 | 0% | ZnO | 0.04 | 0% | ZnO | 0.04 | 0%
Rb | 0.13 | 0% | Rb | 0.14 | 0% | Rb2O | 0.065 | 0% | Rb2O | 0.069 | 0%
Sr | 0.16 | 0% | Sr | 0.17 | 0% | SrO | 0.09 | 0% | SrO | 0.09 | 0%
Zr | 0.18 | 0% | Zr | 0.16 | 0% | ZrO2 | 0.11 | 0% | ZrO2 | 0.12 | 0%
Ba | 0.2 | 0% | Ba | 0.1 | 0% | BaO | 0.06 | 0% | BaO | 0.09 | 0%
Re | 0.05 | 0% | Re | 0.1 | 0% | Re2O7 | 0.05 | 0% | Re2O7 | 0.04 | 0%